## Results 1 монета
Монета | [8 empty] | Монета
| Area | Mean | Min | Max | Angle | Length |  |  |  | d_1,мкм | d_2,мкм | dср,мкм
1 | 1453 | 113.106 | 49.654 | 121.616 | 0.237 | 1452.012 |  | Спросить | 1 | 15.704 | 14.464 | 15.084 | 1222.563 |  | -168.7893 | 28489.82
2 | 1.086 | 115.345 | 22.877 | 241.167 | -0.754 | 15.704 | теория при 30 грамм |  | 2 | 15.295 | 12.618 | 13.9565 | 1428.075 |  | 36.72348 | 1348.614
3 | 1.001 | 111.775 | 39.933 | 246 | -90.818 | 14.464 | F | 0.294 | 3 | 11.371 | 12.605 | 11.988 | 1935.578 |  | 544.2262 | 296182.2
4 | 1.058 | 67.165 | 24.396 | 178.532 | -1.548 | 15.295 | 1.471 | 1.471 | 4 | 14.051 | 14.051 | 14.051 | 1408.931 |  | 17.57903 | 309.0223
5 | 0.873 | 61.203 | 24.066 | 147.869 | -92.816 | 12.618 | теория при 50 грамм |  | 5 | 12.403 | 13.638 | 13.0205 | 1640.774 | 1391,352+-249,11 | 249.4224 | 62211.55 | 249.1097
6 | 0.787 | 58.334 | 24.455 | 172.364 | -2.083 | 11.371 | 0.4903 |  | 6 | 14.262 | 13.844 | 14.053 | 1408.53 |  | 17.17802 | 295.0845
7 | 0.873 | 87.001 | 31.459 | 176.339 | -90.939 | 12.605 |  |  | 7 | 16.747 | 15.702 | 16.2245 | 1056.724 |  | -334.628 | 111975.9
8 | 0.972 | 81.817 | 27.245 | 170.039 | 0.843 | 14.051 |  |  | 8 | 15.088 | 14.671 | 14.8795 | 1256.399 |  | -134.9532 | 18212.36
9 | 0.972 | 72.473 | 18.554 | 166.539 | -90.843 | 14.051 |  |  | 9 | 13.638 | 13.849 | 13.7435 | 1472.684 |  | 81.3318 | 6614.861
10 | 0.858 | 63.716 | 27.111 | 130.022 | -1.909 | 12.403 | 0.1891 |  | 10 | 16.747 | 15.302 | 16.0245 | 1083.266 |  | -308.0857 | 94916.81
11 | 0.944 | 62.226 | 20.167 | 129.697 | -90.868 | 13.638 |  | моя теория
12 | 0.987 | 83.868 | 32.763 | 204.266 | -91.66 | 14.262 |  | 278.08 |  |  |  |  | для 50 | 463,752+-83,031
13 | 0.958 | 101.341 | 25.388 | 241.751 | -0.855 | 13.844 | 1391.352 | 463.752 | 1391.352 |  |  |  | для 30 | 278+-49
14 | 1.157 | 56.936 | 21.148 | 125.037 | -92.121 | 16.747
15 | 1.086 | 86.929 | 25.667 | 175 | 0 | 15.702 |  |  | Брусок
16 | 1.043 | 82.307 | 29.667 | 183.151 | -91.569 | 15.088 | F | 1.471 |  | d_1,мкм | d_2,мкм | dср,мкм
17 | 1.015 | 92.065 | 42.549 | 206.249 | -0.807 | 14.671 | 1.471 | 0.4903 | 1 | 17.976 | 18.613 | 18.2945 | 831.1188 |  | -74.77219 | 5590.88
18 | 0.944 | 84.641 | 34.293 | 176.167 | -90.868 | 13.638 |  |  | 2 | 17.355 | 18.192 | 17.7735 | 880.5586 |  | -25.33236 | 641.7283
19 | 0.958 | 102.427 | 48.333 | 188.015 | -1.71 | 13.849 |  |  | 3 | 16.117 | 17.154 | 16.6355 | 1005.154 |  | 99.26272 | 9853.088
20 | 1.157 | 77.181 | 31.926 | 182.506 | -92.121 | 16.747 |  |  | 4 | 17.563 | 17.15 | 17.3565 | 923.3788 |  | 17.48779 | 305.8229
21 | 1.058 | 85.161 | 24.324 | 178.167 | -2.322 | 15.302 |  |  | 5 | 16.942 | 16.943 | 16.9425 | 969.0568 | 905,891+-79,55 | 63.16575 | 3989.913 | 79.55018
[7 empty] | 0.1891 |  | 6 | 18.595 | 20.274 | 19.4345 | 736.4741 |  | -169.4169 | 28702.1
[9 empty] | 7 | 17.773 | 18.605 | 18.189 | 840.7881 |  | -65.1029 | 4238.388
[9 empty] | 8 | 16.53 | 17.994 | 17.262 | 933.5165 |  | 27.62545 | 763.1657
[9 empty] | 9 | 16.737 | 17.563 | 17.15 | 945.7491 |  | 39.85814 | 1588.671
[7 empty] | 905.891 | 301.943 | 10 | 16.323 | 17.149 | 16.736 | 993.118 |  | 87.22703 | 7608.555
[7 empty] | 301.943 | 905.891
Брусок | [6 empty] | теория при 50 грамм | [5 empty] | для 50 | 301,943+-26,51
| Area | Mean | Min | Max | Angle | Length
1 | 1453 | 113.106 | 49.654 | 121.616 | 0.237 | 1452.012
2 | 1.243 | 33.268 | 2 | 69.046 | -0.659 | 17.976
3 | 1.2 | 36.891 | 8.667 | 73.667 | 0 | 17.355
4 | 1.115 | 35.891 | 6.65 | 96.786 | -0.735 | 16.117
5 | 1.214 | 14.34 | 6 | 28.337 | -0.674 | 17.563
6 | 1.172 | 8.548 | 4 | 21.667 | 0 | 16.942
7 | 1.285 | 31.178 | 1.667 | 115.333 | 0 | 18.595
8 | 1.228 | 24.119 | 3 | 84.372 | -1.332 | 17.773
9 | 1.143 | 16.554 | 5.333 | 36.438 | -0.716 | 16.53
10 | 1.157 | 10.974 | 6 | 24.827 | -0.707 | 16.737
11 | 1.129 | 7.454 | 3.667 | 17.333 | -0.725 | 16.323
12 | 1.285 | 31.534 | 7.363 | 54.874 | -92.545 | 18.613
13 | 1.257 | 30.415 | 5.121 | 61.333 | -91.953 | 18.192
14 | 1.186 | 30.377 | 7.719 | 110.711 | -91.38 | 17.154
15 | 1.186 | 14.058 | 5.446 | 29.169 | -90.69 | 17.15
16 | 1.172 | 6.301 | 2.504 | 15.138 | -90.699 | 16.943
17 | 1.399 | 27.294 | 3.156 | 52.333 | -92.921 | 20.274
18 | 1.285 | 17.267 | 3.8 | 59.333 | -91.909 | 18.605
19 | 1.243 | 17.651 | 5.203 | 45.667 | -92.632 | 17.994
20 | 1.214 | 12.018 | 3.459 | 22.694 | -90.674 | 17.563
21 | 1.186 | 7.08 | 3.667 | 15.667 | -90 | 17.149